## Square hollow section
Μέγεθος | Πάχος | Μάζα | Εμβαδόν διατομής | Εμβαδόν Επιφάνειας | Ροπή αδράνειας | Μέτρο ελαστικότητας | Μέτρο πλαστικότητας | Ακτίνα περιστροφής | Στρεπτική ροπή | Σταθερές
H x B mm | T mm | M kg/m | A mm^2 x 10^2 | Au m^2/m | Ix = Iy mm^4 x 10^4 | Wx = Wy mm^3 x 10^3 | Wpx = Wpy mm^3 x 10^3 | ix = iy mm x 10 | Iv mm^4 x 10^4 | Wv mm^3 x 10^3
20x20 | 1.5 | 0.826 | 1.05 | 0.075 | 0.583 | 0.583 | 0.715 | 0.744 | 0.985 | 0.884
20x20 | 2 | 1.05 | 1.34 | 0.073 | 0.692 | 0.692 | 0.877 | 0.720 | 1.21 | 1.06
25 x 25 | 2 | 1.36 | 1.74 | 0.093 | 1.48 | 1.19 | 1.47 | 0.92 | 2.53 | 1.8
25 x 25 | 2.5 | 1.64 | 2.09 | 0.091 | 1.69 | 1.35 | 1.71 | 0.9 | 2.97 | 2.07
25 x 25 | 3 | 1.89 | 2.41 | 0.09 | 1.84 | 1.47 | 1.91 | 0.87 | 3.33 | 2.27
30 x 30 | 2 | 1.68 | 2.14 | 0.113 | 2.72 | 1.81 | 2.21 | 1.13 | 4.54 | 2.75
30 x 30 | 2.5 | 2.03 | 2.59 | 0.111 | 3.16 | 2.1 | 2.61 | 1.1 | 5.4 | 3.2
30 x 30 | 3 | 2.36 | 3.01 | 0.11 | 3.5 | 2.34 | 2.96 | 1.08 | 6.15 | 3.58
40 x 40 | 2 | 2.31 | 2.94 | 0.153 | 6.94 | 3.47 | 4.13 | 1.54 | 11.28 | 5.23
40 x 40 | 2.5 | 2.82 | 3.59 | 0.151 | 8.22 | 4.11 | 4.97 | 1.51 | 13.61 | 6.21
40 x 40 | 3 | 3.3 | 4.21 | 0.15 | 9.32 | 4.66 | 5.72 | 1.49 | 15.75 | 7.07
40 x 40 | 4 | 4.2 | 5.35 | 0.146 | 11.07 | 5.54 | 7.01 | 1.44 | 19.44 | 8.48
50 x 50 | 2 | 2.93 | 3.74 | 0.193 | 14.15 | 5.66 | 6.66 | 1.95 | 22.63 | 8.51
50 x 50 | 2.5 | 3.6 | 4.59 | 0.191 | 16.94 | 6.78 | 8.07 | 1.92 | 27.53 | 10.22
50 x 50 | 3 | 4.25 | 5.41 | 0.19 | 19.47 | 7.79 | 9.39 | 1.9 | 32.13 | 11.76
50 x 50 | 4 | 5.45 | 6.95 | 0.186 | 23.74 | 9.49 | 11.73 | 1.85 | 40.42 | 14.43
50 x 50 | 5 | 6.56 | 8.36 | 0.183 | 27.04 | 10.82 | 13.7 | 1.8 | 47.46 | 16.56
60 x 60 | 2 | 3.56 | 4.54 | 0.233 | 25.14 | 8.38 | 9.79 | 2.35 | 39.79 | 12.59
60 x 60 | 2.5 | 4.39 | 5.59 | 0.231 | 30.34 | 10.11 | 11.93 | 2.33 | 48.66 | 15.22
60 x 60 | 3 | 5.19 | 6.61 | 0.23 | 35.13 | 11.71 | 13.95 | 2.31 | 57.09 | 17.65
60 x 60 | 4 | 6.71 | 8.55 | 0.226 | 43.55 | 14.52 | 17.64 | 2.26 | 72.64 | 21.97
60 x 60 | 5 | 8.13 | 10.36 | 0.223 | 50.49 | 16.83 | 20.88 | 2.21 | 86.42 | 25.61
70 x 70 | 2.5 | 5.17 | 6.59 | 0.271 | 49.41 | 14.12 | 16.54 | 2.74 | 78.49 | 21.22
70 x 70 | 3 | 6.13 | 7.81 | 0.27 | 57.53 | 16.44 | 19.42 | 2.71 | 92.42 | 24.74
70 x 70 | 4 | 7.97 | 10.15 | 0.266 | 72.12 | 20.61 | 24.76 | 2.67 | 118.52 | 31.11
70 x 70 | 5 | 9.7 | 12.36 | 0.263 | 84.63 | 24.18 | 29.56 | 2.62 | 142.21 | 36.65
80 x 80 | 2.5 | 5.96 | 7.59 | 0.311 | 75.15 | 18.79 | 21.9 | 3.15 | 118.52 | 28.22
80 x 80 | 3 | 7.07 | 9.01 | 0.31 | 87.84 | 21.96 | 25.78 | 3.12 | 139.93 | 33.02
80 x 80 | 4 | 9.22 | 11.75 | 0.306 | 111.04 | 27.76 | 33.07 | 3.07 | 180.44 | 41.84
80 x 80 | 5 | 11.3 | 14.36 | 0.303 | 131.44 | 32.86 | 39.74 | 3.03 | 217.83 | 49.68
80 x 80 | 6 | 13.2 | 16.83 | 0.299 | 149.18 | 37.29 | 45.79 | 2.98 | 252.07 | 56.59
90 x 90 | 2.5 | 6.74 | 8.59 | 0.351 | 108.55 | 24.12 | 28 | 3.56 | 170.26 | 36.23
90 x 90 | 3 | 8.01 | 10.21 | 0.35 | 127.28 | 28.29 | 33.04 | 3.53 | 201.42 | 42.51
90 x 90 | 4 | 10.5 | 13.35 | 0.346 | 161.92 | 35.98 | 42.58 | 3.48 | 260.8 | 54.17
90 x 90 | 5 | 12.8 | 16.36 | 0.343 | 192.93 | 42.87 | 51.41 | 3.43 | 316.26 | 64.7
90 x 90 | 6 | 15.1 | 19.23 | 0.339 | 220.48 | 49 | 59.54 | 3.39 | 367.76 | 74.16
100 x 100 | 2.5 | 7.53 | 9.59 | 0.391 | 150.63 | 30.13 | 34.86 | 3.96 | 235.21 | 45.23
100 x 100 | 3 | 8.96 | 11.41 | 0.39 | 177.05 | 35.41 | 41.21 | 3.94 | 278.68 | 53.19
100 x 100 | 4 | 11.7 | 14.95 | 0.386 | 226.35 | 45.27 | 53.3 | 3.89 | 362.01 | 68.1
100 x 100 | 5 | 14.4 | 18.36 | 0.383 | 271.1 | 54.22 | 64.59 | 3.84 | 440.52 | 81.72
100 x 100 | 6 | 17 | 21.63 | 0.379 | 311.47 | 62.29 | 75.1 | 3.79 | 514.16 | 94.12
100 x 100 | 7.1 | 19.4 | 24.65 | 0.37 | 340.13 | 68.03 | 83.59 | 3.71 | 589.17 | 105.56
100 x 100 | 8 | 21.4 | 27.24 | 0.366 | 365.94 | 73.19 | 91.05 | 3.67 | 644.51 | 114.23
100 x 100 | 10 | 25.6 | 32.57 | 0.357 | 411.08 | 82.22 | 105.25 | 3.55 | 749.84 | 130.1
110 x 110 | 5 | 16 | 20.36 | 0.423 | 367.95 | 66.9 | 79.27 | 4.25 | 593.6 | 100.74
110 x 110 | 6 | 18.9 | 24.03 | 0.419 | 424.57 | 77.19 | 92.46 | 4.2 | 694.85 | 116.47
120 x 120 | 3 | 10.8 | 13.81 | 0.47 | 312.35 | 52.06 | 60.24 | 4.76 | 487.72 | 78.15
120 x 120 | 4 | 14.3 | 18.15 | 0.466 | 402.28 | 67.05 | 78.33 | 4.71 | 636.57 | 100.75
120 x 120 | 5 | 17.6 | 22.36 | 0.463 | 485.47 | 80.91 | 95.45 | 4.66 | 778.5 | 121.75
120 x 120 | 5.6 | 19.5 | 24.82 | 0.461 | 532.25 | 88.71 | 105.26 | 4.63 | 860.31 | 133.61
120 x 120 | 6 | 20.8 | 26.43 | 0.459 | 562.16 | 93.69 | 111.61 | 4.61 | 913.46 | 141.22
120 x 120 | 7.1 | 23.8 | 30.33 | 0.449 | 623.3 | 103.88 | 125.65 | 4.53 | 1056.01 | 160.08
120 x 120 | 8 | 26.4 | 33.64 | 0.446 | 676.88 | 112.81 | 137.81 | 4.49 | 1162.95 | 174.58
120 x 120 | 8.8 | 28.6 | 36.48 | 0.442 | 719.88 | 119.98 | 147.89 | 4.44 | 1252.41 | 186.45
120 x 120 | 10 | 31.8 | 40.57 | 0.437 | 776.81 | 129.47 | 161.82 | 4.38 | 1376.41 | 202.52
140 x 140 | 4 | 16.8 | 21.35 | 0.546 | 651.62 | 93.09 | 108.15 | 5.52 | 1023.32 | 139.8
140 x 140 | 5 | 20.7 | 26.36 | 0.543 | 790.56 | 112.94 | 132.3 | 5.48 | 1255.76 | 169.78
140 x 140 | 5.6 | 23 | 29.3 | 0.541 | 869.55 | 124.22 | 146.25 | 5.45 | 1390.71 | 186.87
140 x 140 | 6 | 24.5 | 31.23 | 0.539 | 920.43 | 131.49 | 155.33 | 5.43 | 1478.77 | 197.9
140 x 140 | 7.1 | 28.3 | 36.01 | 0.529 | 1031.4 | 147.34 | 176.27 | 5.35 | 1718.74 | 225.95
140 x 140 | 8 | 31.4 | 40.04 | 0.526 | 1126.77 | 160.97 | 194.18 | 5.3 | 1900.84 | 247.69
140 x 140 | 8.8 | 34.2 | 43.52 | 0.522 | 1205.03 | 172.15 | 209.23 | 5.26 | 2055.4 | 265.79
140 x 140 | 10 | 38.1 | 48.57 | 0.517 | 1311.67 | 187.38 | 230.38 | 5.2 | 2273.9 | 290.85
150 x 150 | 4 | 18 | 22.95 | 0.586 | 807.82 | 107.71 | 124.87 | 5.93 | 1264.76 | 161.73
150 x 150 | 5 | 22.3 | 28.36 | 0.583 | 982.12 | 130.95 | 152.98 | 5.89 | 1554.13 | 196.79
150 x 150 | 6 | 26.4 | 33.63 | 0.579 | 1145.91 | 152.79 | 179.88 | 5.84 | 1832.69 | 229.84
150 x 150 | 7.1 | 30.5 | 38.85 | 0.569 | 1289.35 | 171.91 | 204.78 | 5.76 | 2134.21 | 263.13
150 x 150 | 8 | 34 | 43.24 | 0.566 | 1411.83 | 188.24 | 225.96 | 5.71 | 2364.08 | 289.03
150 x 150 | 8.8 | 36.9 | 47.04 | 0.562 | 1513.12 | 201.75 | 243.86 | 5.67 | 2560.17 | 310.72
150 x 150 | 10 | 41.3 | 52.57 | 0.557 | 1652.53 | 220.34 | 269.17 | 5.61 | 2839.24 | 340.98
150 x 150 | 12.5 | 48.7 | 62.04 | 0.536 | 1817.44 | 242.33 | 305.58 | 5.41 | 3320.84 | 389.3
160 x 160 | 4 | 19.3 | 24.55 | 0.626 | 987.17 | 123.4 | 142.78 | 6.34 | 1541.45 | 185.25
160 x 160 | 5 | 23.8 | 30.36 | 0.623 | 1202.36 | 150.29 | 175.16 | 6.29 | 1896.32 | 225.79
160 x 160 | 6 | 28.3 | 36.03 | 0.619 | 1405.48 | 175.69 | 206.24 | 6.25 | 2238.9 | 264.18
160 x 160 | 7.1 | 32.7 | 41.69 | 0.609 | 1587.01 | 198.38 | 235.41 | 6.17 | 2611.42 | 303.15
160 x 160 | 8 | 36.5 | 46.44 | 0.606 | 1741.23 | 217.65 | 260.14 | 6.12 | 2896.58 | 333.56
160 x 160 | 8.8 | 39.7 | 50.56 | 0.602 | 1869.59 | 233.7 | 281.12 | 6.08 | 3140.82 | 359.16
160 x 160 | 10 | 44.4 | 56.57 | 0.597 | 2047.67 | 255.96 | 310.95 | 6.02 | 3490.29 | 395.1
160 x 160 | 12 | 50.9 | 64.86 | 0.578 | 2224.36 | 278.05 | 346.05 | 5.86 | 3996.72 | 443.13
160 x 160 | 12.5 | 52.6 | 67.04 | 0.576 | 2275.04 | 284.38 | 355.66 | 5.83 | 4113.99 | 454.58
180 x 180 | 5 | 27 | 34.36 | 0.703 | 1736.87 | 192.99 | 224.02 | 7.11 | 2724.16 | 289.81
180 x 180 | 6 | 32.1 | 40.83 | 0.699 | 2036.52 | 226.28 | 264.35 | 7.06 | 3222.65 | 340.05
180 x 180 | 7.1 | 37.2 | 47.37 | 0.689 | 2312.84 | 256.98 | 303.07 | 6.99 | 3768.11 | 391.7
180 x 180 | 8 | 41.5 | 52.84 | 0.686 | 2545.86 | 282.87 | 335.7 | 6.94 | 4188.56 | 432.21
180 x 180 | 8.8 | 45.2 | 57.6 | 0.682 | 2741.73 | 304.64 | 363.58 | 6.9 | 4550.9 | 466.57
180 x 180 | 10 | 50.7 | 64.57 | 0.677 | 3016.8 | 335.2 | 403.51 | 6.84 | 5073.57 | 515.31
180 x 180 | 12.5 | 60.5 | 77.04 | 0.656 | 3406.43 | 378.49 | 467.08 | 6.65 | 6049.85 | 600.06
200 x 200 | 5 | 30.1 | 38.36 | 0.783 | 2410.09 | 241.01 | 278.87 | 7.93 | 3763.3 | 361.82
200 x 200 | 6 | 35.8 | 45.63 | 0.779 | 2832.75 | 283.27 | 329.67 | 7.88 | 4458.81 | 425.51
200 x 200 | 7.1 | 41.6 | 53.05 | 0.769 | 3231.6 | 323.16 | 379.25 | 7.81 | 5222.9 | 491.61
200 x 200 | 8 | 46.5 | 59.24 | 0.766 | 3566.25 | 356.63 | 420.86 | 7.76 | 5815.18 | 543.64
200 x 200 | 8.8 | 50.8 | 64.64 | 0.762 | 3849.59 | 384.96 | 456.59 | 7.72 | 6327.89 | 588.05
200 x 200 | 10 | 57 | 72.57 | 0.757 | 4251.06 | 425.11 | 508.08 | 7.65 | 7071.73 | 651.48
200 x 200 | 12.5 | 68.3 | 87.04 | 0.736 | 4859.42 | 485.94 | 593.5 | 7.47 | 8501.74 | 765.47
220 x 220 | 6 | 39.6 | 50.43 | 0.859 | 3813.36 | 346.67 | 402.18 | 8.7 | 5976.18 | 520.57
220 x 220 | 7.1 | 46.1 | 58.73 | 0.849 | 4366.03 | 396.91 | 463.95 | 8.62 | 7009.86 | 602.86
220 x 220 | 8 | 51.5 | 65.64 | 0.846 | 4828.01 | 438.91 | 515.62 | 8.58 | 7814.84 | 667.86
220 x 220 | 8.8 | 56.3 | 71.68 | 0.842 | 5221.35 | 474.67 | 560.17 | 8.53 | 8514.01 | 723.58
220 x 220 | 10 | 63.2 | 80.57 | 0.837 | 5782.46 | 525.68 | 624.65 | 8.47 | 9532.77 | 803.62
220 x 220 | 12.5 | 76.2 | 97.04 | 0.816 | 6673.98 | 606.73 | 734.92 | 8.29 | 11529.63 | 950.82
250 x 250 | 6 | 45.2 | 57.63 | 0.979 | 5672 | 453.76 | 524.45 | 9.92 | 8842.52 | 681.15
250 x 250 | 7.1 | 52.8 | 67.25 | 0.969 | 6521.74 | 521.74 | 606.97 | 9.85 | 10387.69 | 791.03
250 x 250 | 8 | 59.1 | 75.24 | 0.966 | 7229.2 | 578.34 | 675.77 | 9.8 | 11597.77 | 878.18
250 x 250 | 8.8 | 64.6 | 82.24 | 0.962 | 7835.39 | 626.83 | 735.33 | 9.76 | 12652.72 | 953.27
250 x 250 | 10 | 72.7 | 92.57 | 0.957 | 8706.67 | 696.53 | 822 | 9.7 | 14197.22 | 1061.8
250 x 250 | 12.5 | 88 | 112.04 | 0.936 | 10161.31 | 812.91 | 975.17 | 9.52 | 17282.65 | 1266.25
260 x 260 | 6 | 47.1 | 60.03 | 1.019 | 6404.54 | 492.66 | 568.8 | 10.33 | 9969.77 | 739.48
260 x 260 | 7.1 | 55 | 70.09 | 1.009 | 7372.75 | 567.13 | 658.9 | 10.26 | 11716.64 | 859.43
260 x 260 | 8 | 61.6 | 78.44 | 1.006 | 8178.02 | 629.08 | 733.95 | 10.21 | 13086.86 | 954.68
260 x 260 | 8.8 | 67.3 | 85.76 | 1.002 | 8869.18 | 682.24 | 799 | 10.17 | 14282.62 | 1036.86
260 x 260 | 10 | 75.8 | 96.57 | 0.997 | 9864.65 | 758.82 | 893.78 | 10.11 | 16035.47 | 1155.85
260 x 260 | 11 | 81.9 | 104.37 | 0.983 | 10475.62 | 805.82 | 956.45 | 10.02 | 17497.85 | 1246.94
260 x 260 | 12.5 | 91.9 | 117.04 | 0.976 | 11547.88 | 888.3 | 1062.76 | 9.93 | 19553.31 | 1381.37
300 x 300 | 6 | 54.7 | 69.63 | 1.179 | 9963.67 | 664.24 | 764.23 | 11.96 | 15433.82 | 996.78
300 x 300 | 7.1 | 63.9 | 81.45 | 1.169 | 11516.13 | 767.65 | 887.94 | 11.89 | 18161.09 | 1161.42
300 x 300 | 8 | 71.6 | 91.24 | 1.166 | 12800.69 | 853.38 | 990.67 | 11.84 | 20311.84 | 1292.67
300 x 300 | 8.8 | 78.4 | 99.84 | 1.162 | 13910.5 | 927.37 | 1080.07 | 11.8 | 22194.64 | 1406.43
300 x 300 | 10 | 88.4 | 112.57 | 1.157 | 15519.37 | 1034.62 | 1210.91 | 11.74 | 24965.66 | 1572.02
300 x 300 | 12.5 | 108 | 137.04 | 1.136 | 18348.13 | 1223.21 | 1450.6 | 11.57 | 30600.78 | 1891.8

## Rectangular hollow section
Μέγεθος | Πάχος | Μάζα | Εμβαδόν διατομής | Εμβαδόν Επιφάνειας | Ροπή Αδράνειας | Mέτρο ελαστικότητας | Μέτρο πλαστικότητας | Aκτίνα Περιστροφής | Ροπή Αδράνειας | Μέτρο ελαστικότητας | Μέτρο πλαστικότητας | Ακτίνα Περιστροφής | Στρεπτική Ροπή | Σταθερές
H x B mm | T mm | M kg/m | A mm^2 x 10^2 | Au m^2/m | Ix mm^4 x 10^4 | Wx mm^3 x 10^3 | Wpx mm^3 x 10^3 | ix mm x 10 | Iy mm^4 x 10^4 | Wy mm^3 x 10^3 | Wpy mm^3 x 10^3 | iy mm x 10 | Iyv mm^4 x 10^4 | Wv mm^3 x 10^3
40 x 20 | 2 | 1.68 | 2.14 | 0.113 | 4.05 | 2.02 | 2.61 | 1.38 | 1.34 | 1.34 | 1.6 | 0.79 | 3.45 | 2.36
40 x 20 | 2.5 | 2.03 | 2.59 | 0.111 | 4.69 | 2.35 | 3.09 | 1.35 | 1.54 | 1.54 | 1.88 | 0.77 | 4.06 | 2.72
40 x 20 | 3 | 2.36 | 3.01 | 0.11 | 5.21 | 2.6 | 3.5 | 1.32 | 1.68 | 1.68 | 2.12 | 0.75 | 4.57 | 3
40 x 30 | 2 | 1.99 | 2.54 | 0.133 | 5.49 | 2.75 | 3.37 | 1.47 | 3.51 | 2.34 | 2.77 | 1.18 | 7.07 | 3.79
40 x 30 | 2.5 | 2.42 | 3.09 | 0.131 | 6.45 | 3.23 | 4.03 | 1.45 | 4.1 | 2.74 | 3.3 | 1.15 | 8.47 | 4.46
40 x 30 | 3 | 2.83 | 3.61 | 0.13 | 7.27 | 3.63 | 4.61 | 1.42 | 4.6 | 3.07 | 3.77 | 1.13 | 9.72 | 5.03
50 x 30 | 2 | 2.31 | 2.94 | 0.153 | 9.54 | 3.81 | 4.74 | 1.8 | 4.29 | 2.86 | 3.33 | 1.21 | 9.77 | 4.84
50 x 30 | 2.5 | 2.82 | 3.59 | 0.151 | 11.3 | 4.52 | 5.7 | 1.77 | 5.05 | 3.37 | 3.98 | 1.19 | 11.74 | 5.72
50 x 30 | 3 | 3.3 | 4.21 | 0.15 | 12.83 | 5.13 | 6.57 | 1.75 | 5.7 | 3.8 | 4.58 | 1.16 | 13.53 | 6.49
50 x 30 | 4 | 4.2 | 5.35 | 0.146 | 15.25 | 6.1 | 8.05 | 1.69 | 6.69 | 4.46 | 5.58 | 1.12 | 16.53 | 7.71
60 x 40 | 2 | 2.93 | 3.74 | 0.193 | 18.41 | 6.14 | 7.47 | 2.22 | 9.83 | 4.92 | 5.65 | 1.62 | 20.7 | 8.12
60 x 40 | 2.5 | 3.6 | 4.59 | 0.191 | 22.07 | 7.36 | 9.06 | 2.19 | 11.74 | 5.87 | 6.84 | 1.6 | 25.14 | 9.72
60 x 40 | 3 | 4.25 | 5.41 | 0.19 | 25.38 | 8.46 | 10.53 | 2.17 | 13.44 | 6.72 | 7.94 | 1.58 | 29.28 | 11.17
60 x 40 | 4 | 5.45 | 6.95 | 0.186 | 30.99 | 10.33 | 13.16 | 2.11 | 16.28 | 8.14 | 9.89 | 1.53 | 36.67 | 13.65
60 x 40 | 5 | 6.56 | 8.36 | 0.183 | 35.33 | 11.78 | 15.38 | 2.06 | 18.43 | 9.21 | 11.52 | 1.48 | 42.85 | 15.6
70 x 50 | 2 | 3.56 | 4.54 | 0.233 | 31.48 | 8.99 | 10.8 | 2.63 | 18.76 | 7.5 | 8.58 | 2.03 | 37.45 | 12.2
70 x 50 | 2.5 | 4.39 | 5.59 | 0.231 | 38.01 | 10.86 | 13.16 | 2.61 | 22.59 | 9.04 | 10.45 | 2.01 | 45.75 | 14.72
70 x 50 | 3 | 5.19 | 6.61 | 0.23 | 44.05 | 12.59 | 15.4 | 2.58 | 26.1 | 10.44 | 12.21 | 1.99 | 53.62 | 17.06
70 x 50 | 4 | 6.71 | 8.55 | 0.226 | 54.67 | 15.62 | 19.48 | 2.53 | 32.22 | 12.89 | 15.41 | 1.94 | 68.07 | 21.19
70 x 50 | 5 | 8.13 | 10.36 | 0.223 | 63.46 | 18.13 | 23.06 | 2.48 | 37.2 | 14.88 | 18.2 | 1.9 | 80.77 | 24.64
80 x 40 | 2 | 3.56 | 4.54 | 0.233 | 37.36 | 9.34 | 11.61 | 2.87 | 12.72 | 6.36 | 7.17 | 1.67 | 30.88 | 11
80 x 40 | 2.5 | 4.39 | 5.59 | 0.231 | 45.11 | 11.28 | 14.15 | 2.84 | 15.26 | 7.63 | 8.72 | 1.65 | 37.58 | 13.24
80 x 40 | 3 | 5.19 | 6.61 | 0.23 | 52.25 | 13.06 | 16.54 | 2.81 | 17.56 | 8.78 | 10.16 | 1.63 | 43.88 | 15.28
80 x 40 | 4 | 6.71 | 8.55 | 0.226 | 64.79 | 16.2 | 20.91 | 2.75 | 21.49 | 10.74 | 12.77 | 1.59 | 55.24 | 18.84
80 x 40 | 5 | 8.13 | 10.36 | 0.223 | 75.11 | 18.78 | 24.74 | 2.69 | 24.59 | 12.3 | 15.02 | 1.54 | 64.97 | 21.74
80 x 60 | 2.5 | 5.17 | 6.59 | 0.271 | 60.13 | 15.03 | 18.02 | 3.02 | 38.61 | 12.87 | 14.81 | 2.42 | 75.07 | 20.73
80 x 60 | 3 | 6.13 | 7.81 | 0.27 | 70.05 | 17.51 | 21.16 | 3 | 44.89 | 14.96 | 17.37 | 2.4 | 88.35 | 24.14
80 x 60 | 4 | 7.97 | 10.15 | 0.266 | 87.92 | 21.98 | 26.99 | 2.94 | 56.12 | 18.71 | 22.12 | 2.35 | 113.12 | 30.32
80 x 60 | 5 | 9.7 | 12.36 | 0.263 | 103.28 | 25.82 | 32.24 | 2.89 | 65.66 | 21.89 | 26.38 | 2.31 | 135.53 | 35.67
90 x 50 | 2.5 | 5.17 | 6.59 | 0.271 | 70.26 | 15.61 | 19.25 | 3.27 | 28.24 | 11.29 | 12.82 | 2.07 | 65.3 | 19.24
90 x 50 | 3 | 6.13 | 7.81 | 0.27 | 81.85 | 18.19 | 22.6 | 3.24 | 32.74 | 13.1 | 15.03 | 2.05 | 76.67 | 22.36
90 x 50 | 4 | 7.97 | 10.15 | 0.266 | 102.71 | 22.82 | 28.82 | 3.18 | 40.71 | 16.28 | 19.09 | 2 | 97.7 | 27.96
90 x 50 | 5 | 9.7 | 12.36 | 0.263 | 120.6 | 26.8 | 34.41 | 3.12 | 47.37 | 18.95 | 22.7 | 1.96 | 116.47 | 32.75
100 x 40 | 2.5 | 5.17 | 6.59 | 0.271 | 79.32 | 15.86 | 20.23 | 3.47 | 18.78 | 9.39 | 10.59 | 1.69 | 50.52 | 16.76
100 x 40 | 3 | 6.13 | 7.81 | 0.27 | 92.34 | 18.47 | 23.75 | 3.44 | 21.67 | 10.84 | 12.38 | 1.67 | 59.05 | 19.39
100 x 40 | 4 | 7.97 | 10.15 | 0.266 | 115.7 | 23.14 | 30.26 | 3.38 | 26.69 | 13.35 | 15.65 | 1.62 | 74.53 | 24.04
100 x 40 | 5 | 9.7 | 12.36 | 0.263 | 135.6 | 27.12 | 36.09 | 3.31 | 30.76 | 15.38 | 18.52 | 1.58 | 87.92 | 27.9
100 x 50 | 2.5 | 5.56 | 7.09 | 0.291 | 91.2 | 18.24 | 22.67 | 3.59 | 31.06 | 12.42 | 14.01 | 2.09 | 75.39 | 21.49
100 x 50 | 3 | 6.6 | 8.41 | 0.29 | 106.46 | 21.29 | 26.66 | 3.56 | 36.06 | 14.42 | 16.44 | 2.07 | 88.56 | 25.01
100 x 50 | 4 | 8.59 | 10.95 | 0.286 | 134.14 | 26.83 | 34.1 | 3.5 | 44.95 | 17.98 | 20.93 | 2.03 | 112.99 | 31.35
100 x 50 | 5 | 10.5 | 13.36 | 0.283 | 158.19 | 31.64 | 40.84 | 3.44 | 52.45 | 20.98 | 24.95 | 1.98 | 134.87 | 36.8
100 x 50 | 6 | 12.3 | 15.63 | 0.279 | 178.75 | 35.75 | 46.9 | 3.38 | 58.67 | 23.47 | 28.52 | 1.94 | 154.2 | 41.43
100 x 60 | 2.5 | 5.96 | 7.59 | 0.311 | 103.09 | 20.62 | 25.11 | 3.69 | 46.88 | 15.63 | 17.68 | 2.49 | 103.25 | 26.23
100 x 60 | 3 | 7.07 | 9.01 | 0.31 | 120.57 | 24.11 | 29.57 | 3.66 | 54.65 | 18.22 | 20.79 | 2.46 | 121.67 | 30.64
100 x 60 | 4 | 9.22 | 11.75 | 0.306 | 152.58 | 30.52 | 37.94 | 3.6 | 68.68 | 22.89 | 26.6 | 2.42 | 156.27 | 38.68
100 x 60 | 5 | 11.3 | 14.36 | 0.303 | 180.77 | 36.15 | 45.59 | 3.55 | 80.83 | 26.94 | 31.88 | 2.37 | 187.86 | 45.75
100 x 60 | 6 | 13.2 | 16.83 | 0.299 | 205.3 | 41.06 | 52.54 | 3.49 | 91.2 | 30.4 | 36.64 | 2.33 | 216.44 | 51.92
100 x 80 | 2.5 | 6.74 | 8.59 | 0.351 | 126.86 | 25.37 | 29.98 | 3.84 | 90.17 | 22.54 | 25.77 | 3.24 | 165.84 | 35.73
100 x 80 | 3 | 8.01 | 10.21 | 0.35 | 148.81 | 29.76 | 35.39 | 3.82 | 105.64 | 26.41 | 30.4 | 3.22 | 196.12 | 41.91
100 x 80 | 4 | 10.5 | 13.35 | 0.346 | 189.47 | 37.89 | 45.62 | 3.77 | 134.17 | 33.54 | 39.15 | 3.17 | 253.79 | 53.38
100 x 80 | 5 | 12.8 | 16.36 | 0.343 | 225.94 | 45.19 | 55.09 | 3.72 | 159.61 | 39.9 | 47.24 | 3.12 | 307.55 | 63.72
100 x 80 | 6 | 15.1 | 19.23 | 0.339 | 258.39 | 51.68 | 63.82 | 3.67 | 182.1 | 45.53 | 54.67 | 3.08 | 357.38 | 72.98
120 x 40 | 2.5 | 5.96 | 7.59 | 0.311 | 126.71 | 21.12 | 27.32 | 4.09 | 22.3 | 11.15 | 12.47 | 1.71 | 63.77 | 20.27
120 x 40 | 3 | 7.07 | 9.01 | 0.31 | 148.04 | 24.67 | 32.16 | 4.05 | 25.79 | 12.89 | 14.6 | 1.69 | 74.56 | 23.51
120 x 40 | 4 | 9.22 | 11.75 | 0.306 | 186.89 | 31.15 | 41.21 | 3.99 | 31.9 | 15.95 | 18.53 | 1.65 | 94.23 | 29.24
120 x 40 | 5 | 11.3 | 14.36 | 0.303 | 220.81 | 36.8 | 49.45 | 3.92 | 36.93 | 18.46 | 22.02 | 1.6 | 111.35 | 34.05
120 x 40 | 6 | 13.2 | 16.83 | 0.299 | 249.97 | 41.66 | 56.89 | 3.85 | 40.97 | 20.49 | 25.08 | 1.56 | 125.97 | 38.02
120 x 50 | 2.5 | 6.35 | 8.09 | 0.331 | 143.97 | 23.99 | 30.26 | 4.22 | 36.7 | 14.68 | 16.39 | 2.13 | 96.03 | 26.01
120 x 50 | 3 | 7.54 | 9.61 | 0.33 | 168.58 | 28.1 | 35.67 | 4.19 | 42.69 | 17.08 | 19.26 | 2.11 | 112.87 | 30.32
120 x 50 | 4 | 9.85 | 12.55 | 0.326 | 213.82 | 35.64 | 45.85 | 4.13 | 53.43 | 21.37 | 24.61 | 2.06 | 144.22 | 38.13
120 x 50 | 5 | 12.1 | 15.36 | 0.323 | 253.89 | 42.32 | 55.2 | 4.07 | 62.62 | 25.05 | 29.45 | 2.02 | 172.44 | 44.92
120 x 50 | 6 | 14.2 | 18.03 | 0.319 | 288.99 | 48.16 | 63.73 | 4 | 70.36 | 28.14 | 33.8 | 1.98 | 197.55 | 50.76
120 x 60 | 2.5 | 6.74 | 8.59 | 0.351 | 161.23 | 26.87 | 33.2 | 4.33 | 55.15 | 18.38 | 20.56 | 2.53 | 132.57 | 31.75
120 x 60 | 3 | 8.01 | 10.21 | 0.35 | 189.12 | 31.52 | 39.18 | 4.3 | 64.4 | 21.47 | 24.21 | 2.51 | 156.34 | 37.14
120 x 60 | 4 | 10.5 | 13.35 | 0.346 | 240.74 | 40.12 | 50.49 | 4.25 | 81.25 | 27.08 | 31.08 | 2.47 | 201.12 | 47.05
120 x 60 | 5 | 12.8 | 16.36 | 0.343 | 286.97 | 47.83 | 60.95 | 4.19 | 95.99 | 32 | 37.38 | 2.42 | 242.23 | 55.85
120 x 60 | 6 | 15.1 | 19.23 | 0.339 | 328.01 | 54.67 | 70.57 | 4.13 | 108.77 | 36.26 | 43.12 | 2.38 | 279.67 | 63.6
120 x 80 | 2.5 | 7.53 | 9.59 | 0.391 | 195.75 | 32.63 | 39.07 | 4.52 | 105.19 | 26.3 | 29.65 | 3.31 | 215.82 | 43.23
120 x 80 | 3 | 8.96 | 11.41 | 0.39 | 230.2 | 38.37 | 46.2 | 4.49 | 123.43 | 30.86 | 35.02 | 3.29 | 255.47 | 50.8
120 x 80 | 4 | 11.7 | 14.95 | 0.386 | 294.59 | 49.1 | 59.77 | 4.44 | 157.29 | 39.32 | 45.23 | 3.24 | 331.24 | 64.93
120 x 80 | 5 | 14.4 | 18.36 | 0.383 | 353.14 | 58.86 | 72.45 | 4.39 | 187.78 | 46.94 | 54.74 | 3.2 | 402.27 | 77.77
120 x 80 | 6 | 17 | 21.63 | 0.379 | 406.06 | 67.68 | 84.25 | 4.33 | 215.03 | 53.76 | 63.55 | 3.15 | 468.54 | 89.4
120 x 80 | 7.1 | 19.4 | 24.65 | 0.369 | 442.06 | 73.68 | 93.59 | 4.24 | 234.41 | 58.6 | 70.68 | 3.08 | 535.11 | 99.99
120 x 80 | 8 | 21.4 | 27.24 | 0.366 | 475.83 | 79.31 | 101.97 | 4.18 | 251.66 | 62.92 | 76.93 | 3.04 | 584.04 | 108.01
120 x 80 | 8.8 | 23.1 | 29.44 | 0.362 | 501.79 | 83.63 | 108.75 | 4.13 | 264.84 | 66.21 | 81.97 | 3 | 623.54 | 114.33
120 x 80 | 10 | 25.6 | 32.57 | 0.357 | 534.14 | 89.02 | 117.82 | 4.05 | 281.14 | 70.29 | 88.68 | 2.94 | 675.59 | 122.44
120 x 100 | 2.5 | 8.31 | 10.59 | 0.431 | 230.27 | 38.38 | 44.95 | 4.66 | 174.4 | 34.88 | 39.73 | 4.06 | 309.43 | 54.73
120 x 100 | 3 | 9.9 | 12.61 | 0.43 | 271.27 | 45.21 | 53.22 | 4.64 | 205.28 | 41.06 | 47.03 | 4.04 | 367.01 | 64.47
120 x 100 | 4 | 13 | 16.55 | 0.426 | 348.43 | 58.07 | 69.05 | 4.59 | 263.24 | 52.65 | 60.98 | 3.99 | 477.84 | 82.83
120 x 100 | 5 | 16 | 20.36 | 0.423 | 419.31 | 69.88 | 83.95 | 4.54 | 316.27 | 63.25 | 74.09 | 3.94 | 582.86 | 99.75
120 x 100 | 6 | 18.9 | 24.03 | 0.419 | 484.11 | 80.68 | 97.93 | 4.49 | 364.56 | 72.91 | 86.38 | 3.89 | 682.04 | 115.29
140 x 60 | 2.5 | 7.53 | 9.59 | 0.391 | 236.55 | 33.79 | 42.29 | 4.97 | 63.43 | 21.14 | 23.43 | 2.57 | 162.67 | 37.26
140 x 60 | 3 | 8.96 | 11.41 | 0.39 | 278.08 | 39.73 | 49.98 | 4.94 | 74.16 | 24.72 | 27.63 | 2.55 | 191.92 | 43.64
140 x 60 | 4 | 11.7 | 14.95 | 0.386 | 355.59 | 50.8 | 64.63 | 4.88 | 93.81 | 31.27 | 35.56 | 2.51 | 247.13 | 55.42
140 x 60 | 5 | 14.4 | 18.36 | 0.383 | 425.89 | 60.84 | 78.3 | 4.82 | 111.16 | 37.05 | 42.88 | 2.46 | 297.97 | 65.94
140 x 60 | 6 | 17 | 21.63 | 0.379 | 489.19 | 69.88 | 91.01 | 4.76 | 126.34 | 42.11 | 49.6 | 2.42 | 344.46 | 75.29
140 x 70 | 2.5 | 7.92 | 10.09 | 0.411 | 260.18 | 37.17 | 45.72 | 5.08 | 89.3 | 25.51 | 28.35 | 2.98 | 213.11 | 44
140 x 70 | 3 | 9.43 | 12.01 | 0.41 | 306.24 | 43.75 | 54.09 | 5.05 | 104.69 | 29.91 | 33.49 | 2.95 | 251.99 | 51.66
140 x 70 | 4 | 12.4 | 15.75 | 0.406 | 392.6 | 56.09 | 70.07 | 4.99 | 133.18 | 38.05 | 43.24 | 2.91 | 326.02 | 65.94
140 x 70 | 5 | 15.2 | 19.36 | 0.403 | 471.48 | 67.35 | 85.05 | 4.94 | 158.71 | 45.35 | 52.31 | 2.86 | 395.06 | 78.88
140 x 70 | 6 | 17.9 | 22.83 | 0.399 | 543.1 | 77.59 | 99.05 | 4.88 | 181.44 | 51.84 | 60.71 | 2.82 | 459.09 | 90.54
140 x 80 | 3 | 9.9 | 12.61 | 0.43 | 334.4 | 47.77 | 58.2 | 5.15 | 141.23 | 35.31 | 39.64 | 3.35 | 317.07 | 59.69
140 x 80 | 4 | 13 | 16.55 | 0.426 | 429.6 | 61.37 | 75.51 | 5.1 | 180.42 | 45.1 | 51.31 | 3.3 | 411.6 | 76.48
140 x 80 | 5 | 16 | 20.36 | 0.423 | 517.06 | 73.87 | 91.8 | 5.04 | 215.94 | 53.99 | 62.24 | 3.26 | 500.51 | 91.83
140 x 80 | 6 | 18.9 | 24.03 | 0.419 | 597 | 85.29 | 107.09 | 4.98 | 247.96 | 61.99 | 72.43 | 3.21 | 583.8 | 105.83
150 x 50 | 2.5 | 7.53 | 9.59 | 0.391 | 254.08 | 33.88 | 43.52 | 5.15 | 45.17 | 18.07 | 19.95 | 2.17 | 127.74 | 32.78
150 x 50 | 3 | 8.96 | 11.41 | 0.39 | 298.55 | 39.81 | 51.43 | 5.12 | 52.65 | 21.06 | 23.49 | 2.15 | 150.22 | 38.28
150 x 50 | 4 | 11.7 | 14.95 | 0.386 | 381.39 | 50.85 | 66.47 | 5.05 | 66.16 | 26.47 | 30.13 | 2.1 | 192.14 | 48.3
150 x 50 | 5 | 14.4 | 18.36 | 0.383 | 456.29 | 60.84 | 80.48 | 4.99 | 77.87 | 31.15 | 36.2 | 2.06 | 230.05 | 57.11
150 x 50 | 6 | 1.07 | 21.63 | 0.379 | 523.47 | 69.8 | 93.48 | 4.92 | 87.89 | 35.16 | 41.72 | 2.02 | 263.99 | 64.77
150 x 100 | 3 | 11.3 | 14.41 | 0.49 | 460.64 | 61.42 | 73.48 | 5.65 | 247.64 | 49.53 | 55.76 | 4.15 | 507.2 | 81.4
150 x 100 | 4 | 14.9 | 18.95 | 0.486 | 594.6 | 79.28 | 95.67 | 5.6 | 318.57 | 63.71 | 72.5 | 4.1 | 661.63 | 104.94
150 x 100 | 5 | 18.3 | 23.36 | 0.483 | 719.2 | 95.89 | 116.73 | 5.55 | 384.02 | 76.8 | 88.34 | 4.05 | 808.68 | 126.81
150 x 100 | 6 | 21.7 | 27.63 | 0.479 | 834.69 | 111.29 | 136.68 | 5.5 | 444.19 | 88.84 | 103.3 | 4.01 | 948.34 | 147.07
150 x 100 | 7.1 | 24.9 | 31.75 | 0.469 | 926.59 | 123.55 | 154.05 | 5.4 | 493.46 | 98.69 | 116.54 | 3.94 | 1095.51 | 166.74
150 x 100 | 8 | 27.7 | 35.24 | 0.466 | 1008.13 | 134.42 | 169.16 | 5.35 | 535.65 | 107.13 | 127.85 | 3.9 | 1205.89 | 181.85
150 x 100 | 8.8 | 30 | 38.24 | 0.462 | 1073.93 | 143.19 | 181.73 | 5.3 | 569.53 | 113.91 | 137.25 | 3.86 | 1298.14 | 194.22
150 x 100 | 10 | 33.4 | 42.57 | 0.457 | 1161.7 | 154.89 | 199.17 | 5.22 | 614.41 | 122.88 | 150.25 | 3.8 | 1425.87 | 210.96
160 x 70 | 4 | 13.6 | 17.35 | 0.446 | 549.03 | 68.63 | 86.62 | 5.63 | 150.62 | 43.04 | 48.52 | 2.95 | 389.66 | 75.9
160 x 70 | 5 | 16.8 | 21.36 | 0.443 | 661.61 | 82.7 | 105.41 | 5.57 | 179.88 | 51.39 | 58.81 | 2.9 | 472.53 | 90.96
160 x 70 | 6 | 19.8 | 25.23 | 0.439 | 764.83 | 95.6 | 123.08 | 5.51 | 206.09 | 58.88 | 68.39 | 2.86 | 549.6 | 104.6
160 x 70 | 8 | 25.2 | 32.04 | 0.426 | 908.72 | 113.59 | 150.7 | 5.33 | 243.26 | 69.5 | 83.55 | 2.76 | 683.68 | 126.7
160 x 80 | 3 | 10.8 | 13.81 | 0.47 | 463.81 | 57.98 | 71.41 | 5.8 | 159.03 | 39.76 | 44.26 | 3.39 | 380.34 | 68.59
160 x 80 | 4 | 14.3 | 18.15 | 0.466 | 597.71 | 74.71 | 92.86 | 5.74 | 203.54 | 50.89 | 57.39 | 3.35 | 494.1 | 88.03
160 x 80 | 5 | 17.6 | 22.36 | 0.463 | 721.69 | 90.21 | 113.16 | 5.68 | 244.11 | 61.03 | 69.74 | 3.3 | 601.34 | 105.9
160 x 80 | 6 | 20.8 | 26.43 | 0.459 | 836.01 | 104.5 | 132.32 | 5.62 | 280.89 | 70.22 | 81.31 | 3.26 | 702.06 | 122.27
160 x 80 | 7.1 | 23.8 | 30.33 | 0.449 | 922.59 | 115.32 | 148.56 | 5.52 | 310.11 | 77.53 | 91.39 | 3.2 | 805.54 | 137.76
160 x 80 | 8 | 26.4 | 33.64 | 0.446 | 1001.22 | 125.15 | 162.86 | 5.46 | 334.95 | 83.74 | 99.97 | 3.16 | 882.33 | 149.54
160 x 80 | 8.8 | 28.6 | 36.48 | 0.442 | 1063.96 | 132.99 | 174.68 | 5.4 | 354.52 | 88.63 | 107.03 | 3.12 | 945.41 | 159.02
160 x 80 | 10 | 31.8 | 40.57 | 0.437 | 1146.34 | 143.29 | 190.95 | 5.32 | 379.81 | 94.95 | 116.68 | 3.06 | 1030.69 | 171.57
160 x 90 | 3 | 11.3 | 14.41 | 0.49 | 500.79 | 62.6 | 76.12 | 5.9 | 206.79 | 45.95 | 51.31 | 3.79 | 465.4 | 77.82
160 x 90 | 4 | 14.9 | 18.95 | 0.486 | 646.39 | 80.8 | 99.1 | 5.84 | 265.54 | 59.01 | 66.66 | 3.74 | 606.16 | 100.17
160 x 90 | 5 | 18.3 | 23.36 | 0.483 | 781.77 | 97.72 | 120.91 | 5.79 | 319.52 | 71 | 81.16 | 3.7 | 739.7 | 120.86
160 x 90 | 6 | 21.7 | 27.63 | 0.479 | 907.19 | 113.4 | 141.56 | 5.73 | 368.91 | 81.98 | 94.82 | 3.65 | 866.01 | 139.96
160 x 90 | 7.1 | 24.9 | 31.75 | 0.469 | 1005.64 | 125.7 | 159.42 | 5.63 | 409.2 | 90.93 | 106.9 | 3.59 | 997.94 | 158.36
160 x 90 | 8 | 27.7 | 35.24 | 0.466 | 1093.73 | 136.72 | 175.02 | 5.57 | 443.46 | 98.55 | 117.19 | 3.55 | 1096.54 | 172.44
160 x 90 | 8.8 | 30 | 38.24 | 0.462 | 1164.66 | 145.58 | 187.98 | 5.52 | 470.82 | 104.63 | 125.71 | 3.51 | 1178.47 | 183.91
180 x 100 | 4 | 16.8 | 21.35 | 0.546 | 926.04 | 102.89 | 125.89 | 6.59 | 373.89 | 74.78 | 84.02 | 4.18 | 853.85 | 127.06
180 x 100 | 5 | 20.7 | 26.36 | 0.543 | 1124.2 | 124.91 | 154.02 | 6.53 | 451.77 | 90.35 | 102.59 | 4.14 | 1044.79 | 153.88
180 x 100 | 5.6 | 23 | 29.3 | 0.541 | 1236.96 | 137.44 | 170.26 | 6.5 | 495.69 | 99.14 | 113.28 | 4.11 | 1155.01 | 169.1
180 x 100 | 6 | 24.5 | 31.23 | 0.539 | 1309.61 | 145.51 | 180.83 | 6.48 | 523.83 | 104.77 | 120.22 | 4.1 | 1226.68 | 178.88
180 x 100 | 7.1 | 28.3 | 36.01 | 0.529 | 1463.36 | 162.6 | 204.86 | 6.38 | 585.55 | 117.11 | 136.32 | 4.03 | 1419.69 | 203.52
180 x 100 | 8 | 31.4 | 40.04 | 0.526 | 1598.49 | 177.61 | 225.62 | 6.32 | 637.47 | 127.49 | 149.93 | 3.99 | 1565.24 | 222.49
180 x 100 | 8.8 | 34.2 | 43.52 | 0.522 | 1709.13 | 189.9 | 243.05 | 6.27 | 679.66 | 135.93 | 161.33 | 3.95 | 1687.64 | 238.16
180 x 100 | 10 | 38.1 | 48.57 | 0.517 | 1859.47 | 206.61 | 267.51 | 6.19 | 736.41 | 147.28 | 177.25 | 3.89 | 1858.62 | 259.61
180 x 120 | 4 | 18 | 22.95 | 0.586 | 1049.97 | 116.66 | 139.97 | 6.76 | 563.81 | 93.97 | 106.17 | 4.96 | 1160.17 | 154.55
180 x 120 | 5 | 22.3 | 28.36 | 0.583 | 1277.37 | 141.93 | 171.52 | 6.71 | 683.97 | 11 | 129.95 | 4.91 | 1423.83 | 187.84
180 x 120 | 6 | 26.4 | 33.63 | 0.579 | 1491.34 | 165.7 | 201.71 | 6.66 | 796.3 | 132.72 | 152.65 | 4.87 | 1676.88 | 219.13
180 x 120 | 7.1 | 30.5 | 38.85 | 0.569 | 1675.73 | 186.19 | 229.41 | 6.57 | 895.15 | 149.19 | 173.75 | 4.8 | 1949.25 | 250.49
180 x 120 | 8 | 34 | 43.24 | 0.566 | 1835.33 | 203.93 | 253.14 | 6.51 | 978.44 | 163.07 | 191.57 | 4.76 | 2156.35 | 274.82
180 x 120 | 8.8 | 36.9 | 47.04 | 0.562 | 1967.28 | 218.59 | 273.19 | 6.47 | 1047 | 174.5 | 206.61 | 4.72 | 2332.35 | 295.13
180 x 120 | 10 | 41.3 | 52.57 | 0.557 | 2148.8 | 238.76 | 301.51 | 6.39 | 1140.81 | 190.13 | 227.82 | 4.66 | 2581.64 | 323.34
180 x 120 | 12.5 | 48.7 | 62.04 | 0.536 | 2352.37 | 261.37 | 341.46 | 6.16 | 1252.33 | 208.72 | 258.45 | 4.49 | 3001.38 | 367.47
200 x 80 | 4 | 16.8 | 21.35 | 0.546 | 1046.02 | 104.6 | 132.36 | 7 | 249.8 | 62.45 | 69.55 | 3.42 | 663.6 | 111.14
200 x 80 | 5 | 20.7 | 26.36 | 0.543 | 1269.09 | 126.91 | 161.87 | 6.94 | 300.44 | 75.11 | 84.74 | 3.38 | 808.38 | 134.05
200 x 80 | 6 | 24.5 | 31.23 | 0.539 | 1477.42 | 147.74 | 189.99 | 6.88 | 346.74 | 86.69 | 99.07 | 3.33 | 944.77 | 155.16
200 x 80 | 7.1 | 28.3 | 36.01 | 0.529 | 1645.72 | 164.57 | 214.9 | 6.76 | 385.82 | 96.45 | 112.09 | 3.27 | 1086.19 | 175.56
200 x 80 | 8 | 31.4 | 40.04 | 0.526 | 1795.76 | 179.58 | 236.54 | 6.7 | 418.23 | 104.56 | 123.01 | 3.23 | 1191.77 | 191.11
200 x 80 | 8.8 | 34.2 | 43.52 | 0.522 | 1918 | 191.8 | 254.69 | 6.64 | 444.2 | 111.05 | 132.09 | 3.19 | 1279.19 | 203.77
200 x 80 | 10 | 38.1 | 48.57 | 0.517 | 2083.06 | 208.31 | 280.08 | 6.55 | 478.48 | 119.62 | 144.68 | 3.14 | 1398.83 | 220.79
200 x 100 | 4 | 18 | 22.95 | 0.586 | 1199.71 | 119.97 | 148.04 | 7.23 | 410.78 | 82.16 | 91.7 | 4.23 | 985.38 | 141.81
200 x 100 | 5 | 22.3 | 28.36 | 0.583 | 1459.25 | 145.93 | 181.37 | 7.17 | 496.94 | 99.39 | 112.09 | 4.19 | 1206.29 | 171.94
200 x 100 | 6 | 26.4 | 33.63 | 0.579 | 1703.31 | 170.33 | 213.27 | 7.12 | 576.91 | 115.38 | 131.5 | 4.14 | 1417.03 | 200.1
200 x 100 | 7.1 | 30.5 | 38.85 | 0.569 | 1910.04 | 191 | 242.29 | 7.01 | 646.95 | 129.39 | 149.52 | 4.08 | 1641.19 | 228.04
200 x 100 | 8 | 34 | 43.24 | 0.566 | 2090.84 | 209.08 | 267.26 | 6.95 | 705.36 | 141.07 | 164.65 | 4.04 | 1810.72 | 249.6
200 x 100 | 8.8 | 36.9 | 47.04 | 0.562 | 2239.93 | 223.99 | 288.34 | 6.9 | 753.08 | 150.62 | 177.38 | 4 | 1953.68 | 267.47
200 x 100 | 10 | 41.3 | 52.57 | 0.557 | 2444.4 | 244.44 | 318.08 | 6.82 | 817.74 | 163.55 | 195.25 | 3.94 | 2154.13 | 292.07
200 x 100 | 12.5 | 48.7 | 62.04 | 0.536 | 2658.89 | 265.89 | 359.13 | 6.55 | 892.15 | 178.43 | 220.78 | 3.79 | 2473.75 | 328.83
200 x 120 | 5 | 23.8 | 30.36 | 0.623 | 1649.42 | 164.94 | 200.87 | 7.37 | 750.14 | 125.02 | 141.45 | 4.97 | 1652 | 209.87
200 x 120 | 6 | 28.3 | 36.03 | 0.619 | 1929.2 | 192.92 | 236.55 | 7.32 | 874.35 | 145.72 | 166.33 | 4.93 | 1946.73 | 245.12
200 x 120 | 7.1 | 32.7 | 41.69 | 0.609 | 2174.35 | 217.44 | 269.68 | 7.22 | 985.77 | 164.3 | 189.78 | 4.86 | 2264.63 | 280.65
200 x 120 | 8 | 36.5 | 46.44 | 0.606 | 2385.92 | 238.59 | 297.98 | 7.17 | 1078.97 | 179.83 | 209.49 | 4.82 | 2507.04 | 308.27
200 x 120 | 8.8 | 39.7 | 50.56 | 0.602 | 2561.86 | 256.19 | 321.99 | 7.12 | 1156.05 | 192.67 | 226.18 | 4.78 | 2713.55 | 331.4
200 x 120 | 10 | 44.4 | 56.57 | 0.597 | 2805.73 | 280.57 | 356.08 | 7.04 | 1262.14 | 210.36 | 249.82 | 4.72 | 3007.03 | 363.69
200 x 120 | 12.5 | 52.6 | 67 | 0.576 | 3099 | 310 | 406 | 6.8 | 1397 | 233 | 285 | 4.57 | 3514 | 416
220 x 120 | 5 | 25.4 | 32.36 | 0.663 | 2082.19 | 189.29 | 232.23 | 8.02 | 816.31 | 136.05 | 152.95 | 5.02 | 1884.69 | 231.92
220 x 120 | 6 | 30.2 | 38.43 | 0.659 | 2439.12 | 221.74 | 273.78 | 7.97 | 952.4 | 158.73 | 180.01 | 4.98 | 2221.88 | 271.11
220 x 120 | 7.1 | 35 | 44.53 | 0.649 | 2756.35 | 250.58 | 312.79 | 7.87 | 1076.39 | 179.4 | 205.81 | 4.92 | 2586.02 | 310.83
220 x 120 | 8 | 39 | 49.64 | 0.646 | 3029.4 | 275.4 | 346.02 | 7.81 | 1179.49 | 196.58 | 227.41 | 4.87 | 2864.35 | 341.73
220 x 120 | 8.8 | 42.5 | 54.08 | 0.642 | 3257.58 | 296.14 | 374.31 | 7.76 | 1265.09 | 210.85 | 245.75 | 4.84 | 3101.9 | 367.69
220 x 120 | 10 | 47.5 | 60.57 | 0.637 | 3575.79 | 325.07 | 414.65 | 7.68 | 1383.47 | 230.58 | 271.82 | 4.78 | 3440.33 | 404.05
250 x 100 | 5 | 26.18 | 33.36 | 0.683 | 2553.76 | 204.3 | 258.51 | 8.75 | 609.85 | 121.97 | 135.84 | 4.28 | 1620.11 | 217.08
250 x 100 | 6 | 31.11 | 39.63 | 0.679 | 2992.34 | 239.39 | 304.85 | 8.69 | 709.63 | 141.93 | 159.7 | 4.23 | 1904.54 | 253.15
250 x 100 | 8 | 40.23 | 51.24 | 0.666 | 3714.08 | 297.13 | 385.37 | 8.51 | 875.06 | 175.01 | 201.45 | 4.13 | 2438.66 | 317.41
250 x 100 | 10 | 49.11 | 62.57 | 0.657 | 4384.17 | 350.73 | 462 | 8.37 | 1021.08 | 204.22 | 240.25 | 4.04 | 2909.59 | 373.27
250 x 150 | 5 | 30.1 | 38.36 | 0.783 | 3304.18 | 264.33 | 319.76 | 9.28 | 1507.95 | 201.06 | 225.48 | 6.27 | 3284.54 | 336.9
250 x 150 | 6 | 35.8 | 45.63 | 0.779 | 3885.56 | 310.84 | 378.05 | 9.23 | 1768.35 | 235.78 | 266.28 | 6.23 | 3885.8 | 395.65
250 x 150 | 7.1 | 41.6 | 53.05 | 0.769 | 4426.62 | 354.13 | 434.51 | 9.13 | 2014.87 | 268.65 | 306.24 | 6.16 | 4542.75 | 456.33
250 x 150 | 8 | 46.5 | 59.24 | 0.766 | 4885.79 | 390.86 | 482.17 | 9.08 | 2219.25 | 295.9 | 339.56 | 6.12 | 5050.45 | 503.96
250 x 150 | 8.8 | 50.8 | 64.64 | 0.762 | 5274.44 | 421.96 | 523.07 | 9.03 | 2391.51 | 318.87 | 368.11 | 6.08 | 5488.32 | 544.47
250 x 150 | 10 | 57 | 72.57 | 0.757 | 5825.01 | 466 | 582 .00 | 8.96 | 2634.2 | 351.23 | 409.17 | 6.02 | 6120.7 | 602.08
250 x 150 | 12.5 | 68.3 | 87.04 | 0.736 | 6632.67 | 530.61 | 678.3 | 8.73 | 3002.33 | 400.31 | 477.46 | 5.87 | 7314.55 | 704.1
260 x 140 | 6 | 35.8 | 45.63 | 0.779 | 4081.53 | 313.96 | 385.92 | 9.46 | 1567.27 | 223.9 | 251.81 | 5.86 | 3646.18 | 382.52
260 x 140 | 7.1 | 41.6 | 53.05 | 0.769 | 4647.4 | 357.49 | 443.43 | 9.36 | 1784.54 | 254.93 | 289.5 | 5.8 | 4258.54 | 440.82
260 x 140 | 8 | 46.5 | 59.24 | 0.766 | 5128.8 | 394.52 | 492.03 | 9.3 | 1964.15 | 280.59 | 320.9 | 5.76 | 4731.08 | 486.51
260 x 140 | 8.8 | 50.8 | 64.64 | 0.762 | 5536.06 | 425.85 | 533.73 | 9.25 | 2115.26 | 302.18 | 347.78 | 5.72 | 5137.89 | 525.31
260 x 140 | 10 | 57 | 72.57 | 0.757 | 6112.65 | 470.2 | 593.78 | 9.18 | 2327.67 | 332.52 | 386.38 | 5.66 | 5724.07 | 580.38
260 x 140 | 12.5 | 68.3 | 87.04 | 0.736 | 6949.76 | 534.6 | 691.51 | 8.94 | 2648.36 | 378.34 | 450.5 | 5.52 | 6820.62 | 677.15
260 x 180 | 6 | 39.6 | 50.43 | 0.859 | 4855.87 | 373.53 | 446.88 | 9.81 | 2763.43 | 307.05 | 347.87 | 7.4 | 5565.69 | 501.44
260 x 180 | 7.1 | 46.1 | 58.73 | 0.849 | 5555.85 | 427.37 | 515.26 | 9.73 | 3162.31 | 351.37 | 401.28 | 7.34 | 6522.55 | 580.26
260 x 180 | 8 | 51.5 | 65.64 | 0.846 | 6145.21 | 472.71 | 572.67 | 9.68 | 3493.23 | 388.14 | 445.78 | 7.29 | 7266.68 | 642.43
260 x 180 | 8.8 | 56.3 | 71.68 | 0.842 | 6647.1 | 511.32 | 622.15 | 9.63 | 3774.33 | 419.37 | 484.1 | 7.26 | 7911.95 | 695.64
260 x 180 | 10 | 63.2 | 80.57 | 0.837 | 7363.31 | 566.41 | 693.78 | 9.56 | 4174.13 | 463.79 | 539.51 | 7.2 | 8850.3 | 771.94
300 x 100 | 5 | 30.1 | 38.36 | 0.783 | 4065.22 | 271.01 | 348.15 | 10.29 | 722.77 | 144.55 | 159.59 | 4.34 | 2043.8 | 262.23
300 x 100 | 6 | 35.8 | 45.63 | 0.779 | 4776.79 | 318.45 | 411.43 | 10.23 | 842.35 | 168.47 | 187.9 | 4.3 | 2403.46 | 306.21
300 x 100 | 7.1 | 41.6 | 53.05 | 0.769 | 5422.43 | 361.5 | 472.02 | 10.11 | 953.92 | 190.78 | 215.47 | 4.24 | 2787.39 | 350.74
300 x 100 | 8 | 46.5 | 59.24 | 0.766 | 5977.86 | 398.52 | 523.47 | 10.05 | 1044.77 | 208.95 | 238.25 | 4.2 | 3080.34 | 385.24
300 x 100 | 8.8 | 50.8 | 64.64 | 0.762 | 6446.06 | 429.74 | 567.55 | 9.99 | 1120.18 | 224.04 | 257.63 | 4.16 | 3329.01 | 414.15
300 x 100 | 10 | 57 | 72.57 | 0.757 | 7106.03 | 473.74 | 630.91 | 9.9 | 1224.41 | 244.88 | 285.25 | 4.11 | 3681 | 454.51
300 x 100 | 12.5 | 68.3 | 87.04 | 0.736 | 8009.59 | 533.97 | 731.85 | 9.59 | 1373.92 | 274.78 | 330.16 | 3.97 | 4291.5 | 521.17
300 x 150 | 6 | 40.5 | 51.63 | 0.879 | 6073.51 | 404.9 | 499.63 | 10.85 | 2079.57 | 277.28 | 309.48 | 6.35 | 4988.47 | 478.6
300 x 150 | 7.1 | 47.2 | 60.15 | 0.87 | 6946.9 | 463.13 | 576.09 | 10.75 | 2377.98 | 317.06 | 357.01 | 6.29 | 5834.16 | 553.01
300 x 150 | 8 | 52.8 | 67.24 | 0.866 | 7683.57 | 512.24 | 640.27 | 10.69 | 2622.95 | 349.73 | 396.36 | 6.25 | 6490.59 | 611.52
300 x 150 | 10 | 64.8 | 82.57 | 0.857 | 9209.37 | 613.96 | 775.91 | 10.56 | 3125.03 | 416.67 | 479.17 | 6.15 | 7878.65 | 732.81
300 x 150 | 12.5 | 78.1 | 99.54 | 0.836 | 10594.23 | 706.28 | 911.53 | 10.32 | 3594.78 | 479.3 | 563.39 | 6.01 | 9451.9 | 861.8
300 x 200 | 6 | 45.2 | 57.63 | 0.979 | 7370.23 | 491.35 | 587.83 | 11.31 | 3962.19 | 396.22 | 446.07 | 8.29 | 8115.23 | 651.24
300 x 200 | 7.1 | 52.8 | 67.25 | 0.969 | 8468.59 | 564.57 | 679.98 | 11.22 | 4553.17 | 455.32 | 516.21 | 8.23 | 9524.48 | 755.67
300 x 200 | 8 | 59.1 | 75.24 | 0.966 | 9389.27 | 625.95 | 757.07 | 11.17 | 5041.67 | 504.17 | 574.46 | 8.19 | 10626.5 | 838.38
300 x 200 | 8.8 | 64.6 | 82.24 | 0.962 | 10178.28 | 678.55 | 823.81 | 11.12 | 5459.26 | 545.93 | 624.85 | 8.15 | 11585.67 | 909.54
300 x 200 | 10 | 72.7 | 92.57 | 0.957 | 11312.7 | 754.18 | 920.91 | 11.05 | 6057.73 | 605.77 | 698.08 | 8.09 | 12987.13 | 1012.19
300 x 200 | 12.5 | 88 | 112.04 | 0.936 | 13178.86 | 878.59 | 1091.22 | 10.85 | 7059.94 | 705.99 | 827.88 | 7.94 | 15767.68 | 1204.48
400 x 200 | 6 | 54.7 | 69.63 | 1.179 | 14789.35 | 739.47 | 905.99 | 14.57 | 5091.63 | 509.16 | 562.47 | 8.55 | 12068.52 | 877.05
400 x 200 | 7.1 | 63.9 | 81.45 | 1.169 | 17067.9 | 853.4 | 1051.71 | 14.48 | 5874.74 | 587.47 | 653.17 | 8.49 | 14169.41 | 1019.86
400 x 200 | 8 | 71.6 | 91.24 | 1.166 | 18974.42 | 948.72 | 1173.29 | 14.42 | 6517.08 | 651.71 | 728.06 | 8.45 | 15820.22 | 1133.29
400 x 200 | 8.8 | 78.4 | 99.84 | 1.162 | 20619.13 | 1030.96 | 1279.03 | 14.37 | 7068.92 | 706.89 | 793.11 | 8.41 | 17259.78 | 1231.25
400 x 200 | 10 | 88.4 | 112.57 | 1.157 | 23002.65 | 1150.13 | 1433.74 | 14.3 | 7864.4 | 786.44 | 888.08 | 8.36 | 19368.49 | 1373.21
400 x 200 | 12.5 | 108 | 137.04 | 1.136 | 27100.5 | 1355.02 | 1713.94 | 14.06 | 9260.46 | 926.05 | 1062.25 | 8.22 | 23594.07 | 1644.04

## Circular hollow section
Μέγεθος | Πάχος | Μάζα | Εμβαδόν διατομής | Εμβαδόν Επιφάνειας | Ροπή Αδράνειας | Μέτρο ελαστικότητας | Μέτρο πλαστικότητας | Ακτίνα περιστροφής | Στρεπτική ροπή | Σταθερές
D mm | T mm | M kg/m | A mm^2 x 10^2 | Au m^2/m | I mm^4 x 10^4 | W mm^3 x 10^3 | Wp mm^3 x 10^3 | i mm x 10 | Iv mm^4 x 10^4 | Wv mm^3 x 10^3
21.3 | 2 | 0.95 | 1.21 | 0.067 | 0.571 | 0.536 | 0.748 | 0.686 | 1.14 | 1.07
21.3 | 2.5 | 1.16 | 1.48 | 0.067 | 0.664 | 0.623 | 0.889 | 0.671 | 1.33 | 1.25
21.3 | 3 | 1.35 | 1.72 | 0.067 | 0.741 | 0.696 | 1.01 | 0.656 | 1.48 | 1.39
26.9 | 2 | 1.23 | 1.56 | 0.085 | 1.22 | 0.91 | 1.24 | 0.88 | 2.44 | 1.81
26.9 | 2.5 | 1.5 | 1.92 | 0.085 | 1.44 | 1.07 | 1.49 | 0.87 | 2.88 | 2.14
26.9 | 2.6 | 1.56 | 1.98 | 0.085 | 1.48 | 1.1 | 1.54 | 0.86 | 2.96 | 2.2
33.7 | 2 | 1.56 | 1.99 | 0.106 | 2.51 | 1.49 | 2.01 | 1.12 | 5.02 | 2.98
33.7 | 2.5 | 1.92 | 2.45 | 0.106 | 3 | 1.78 | 2.44 | 1.11 | 6 | 3.56
33.7 | 2.6 | 1.99 | 2.54 | 0.106 | 3.09 | 1.84 | 2.52 | 1.1 | 6.19 | 3.67
33.7 | 3 | 2.27 | 2.89 | 0.106 | 3.44 | 2.04 | 2.84 | 1.09 | 6.88 | 4.08
33.7 | 3.2 | 2.41 | 3.07 | 0.106 | 3.6 | 2.14 | 2.99 | 1.08 | 7.21 | 4.28
42.4 | 2 | 1.99 | 2.54 | 0.133 | 5.19 | 2.45 | 3.27 | 1.43 | 10.38 | 4.9
42.4 | 2.5 | 2.46 | 3.13 | 0.133 | 6.26 | 2.95 | 3.99 | 1.41 | 12.52 | 5.91
42.4 | 2.6 | 2.55 | 3.25 | 0.133 | 6.46 | 3.05 | 4.12 | 1.41 | 12.93 | 6.1
42.4 | 2.9 | 2.82 | 3.6 | 0.133 | 7.06 | 3.33 | 4.53 | 1.4 | 14.11 | 6.66
42.4 | 3 | 2.91 | 3.71 | 0.133 | 7.25 | 3.42 | 4.67 | 1.4 | 14.49 | 6.84
42.4 | 3.2 | 3.09 | 3.94 | 0.133 | 7.62 | 3.59 | 4.93 | 1.39 | 15.24 | 7.19
42.4 | 4 | 3.79 | 4.83 | 0.133 | 8.99 | 4.24 | 5.92 | 1.36 | 17.98 | 8.48
48.3 | 2 | 2.28 | 2.91 | 0.152 | 7.81 | 3.23 | 4.29 | 1.64 | 15.62 | 6.47
48.3 | 2.5 | 2.82 | 3.6 | 0.152 | 9.46 | 3.92 | 5.25 | 1.62 | 18.92 | 7.83
48.3 | 2.6 | 2.93 | 3.73 | 0.152 | 9.78 | 4.05 | 5.44 | 1.62 | 19.55 | 8.1
48.3 | 3 | 3.35 | 4.27 | 0.152 | 11 | 4.55 | 6.17 | 1.61 | 22 | 9.11
48.3 | 3.2 | 3.56 | 4.53 | 0.152 | 11.59 | 4.8 | 6.52 | 1.6 | 23.17 | 9.59
48.3 | 4 | 4.37 | 5.57 | 0.152 | 13.77 | 5.7 | 7.87 | 1.57 | 27.54 | 11.4
60.3 | 2 | 2.88 | 3.66 | 0.189 | 15.58 | 5.17 | 6.8 | 2.06 | 31.16 | 10.34
60.3 | 2.5 | 3.56 | 4.54 | 0.189 | 18.99 | 6.3 | 8.36 | 2.05 | 37.99 | 12.6
60.3 | 2.9 | 4.11 | 5.23 | 0.189 | 21.59 | 7.16 | 9.56 | 2.03 | 43.18 | 14.32
60.3 | 3 | 4.24 | 5.4 | 0.189 | 22.22 | 7.37 | 9.86 | 2.03 | 44.45 | 14.74
60.3 | 3.2 | 4.51 | 5.74 | 0.189 | 23.47 | 7.78 | 10.44 | 2.02 | 46.94 | 15.57
60.3 | 4 | 5.55 | 7.07 | 0.189 | 28.17 | 9.34 | 12.7 | 2 | 56.35 | 18.69
60.3 | 5 | 6.82 | 8.69 | 0.189 | 33.48 | 11.1 | 15.33 | 1.96 | 66.95 | 22.21
76.1 | 2 | 3.65 | 4.66 | 0.239 | 31.98 | 8.4 | 10.98 | 2.62 | 63.96 | 16.81
76.1 | 2.5 | 4.54 | 5.78 | 0.239 | 39.19 | 10.3 | 13.55 | 2.6 | 78.37 | 20.6
76.1 | 2.9 | 5.24 | 6.67 | 0.239 | 44.74 | 11.76 | 15.55 | 2.59 | 89.48 | 23.52
76.1 | 3 | 5.41 | 6.89 | 0.239 | 46.1 | 12.11 | 16.04 | 2.59 | 92.19 | 24.23
76.1 | 4 | 7.11 | 9.06 | 0.239 | 59.06 | 15.52 | 20.81 | 2.55 | 118.11 | 31.04
76.1 | 5 | 8.77 | 11.17 | 0.239 | 70.92 | 18.64 | 25.32 | 2.52 | 141.84 | 37.28
76.1 | 6.3 | 10.8 | 13.81 | 0.239 | 84.82 | 22.29 | 30.78 | 2.48 | 169.64 | 44.58
88.9 | 2.5 | 5.33 | 6.79 | 0.279 | 63.37 | 14.26 | 18.67 | 3.06 | 126.75 | 28.51
88.9 | 3 | 6.36 | 8.1 | 0.279 | 74.76 | 16.82 | 22.15 | 3.04 | 149.53 | 33.64
88.9 | 3.2 | 6.76 | 8.62 | 0.279 | 79.21 | 17.82 | 23.51 | 3.03 | 158.41 | 35.64
88.9 | 4 | 8.38 | 10.67 | 0.279 | 96.34 | 21.67 | 28.85 | 3 | 192.68 | 43.35
88.9 | 5 | 10.4 | 13.18 | 0.279 | 116.37 | 26.18 | 35.24 | 2.97 | 232.75 | 52.36
88.9 | 6 | 12.3 | 15.63 | 0.279 | 134.94 | 30.36 | 41.31 | 2.94 | 269.88 | 60.72
88.9 | 6.3 | 12.8 | 16.35 | 0.279 | 140.24 | 31.55 | 43.07 | 2.93 | 280.47 | 63.1
101.6 | 2.5 | 6.11 | 7.78 | 0.319 | 95.61 | 18.82 | 24.56 | 3.5 | 191.22 | 37.64
101.6 | 3 | 7.29 | 9.29 | 0.319 | 113.04 | 22.25 | 29.17 | 3.49 | 226.07 | 44.5
101.6 | 3.6 | 8.7 | 11.08 | 0.319 | 133.24 | 26.23 | 34.59 | 3.47 | 266.47 | 52.46
101.6 | 4 | 9.63 | 12.26 | 0.319 | 146.28 | 28.8 | 38.12 | 3.45 | 292.57 | 57.59
101.6 | 5 | 11.9 | 15.17 | 0.319 | 177.47 | 34.93 | 46.7 | 3.42 | 354.94 | 69.87
101.6 | 6 | 14.2 | 18.02 | 0.319 | 206.68 | 40.68 | 54.91 | 3.39 | 413.35 | 81.37
101.6 | 6.3 | 14.8 | 18.86 | 0.319 | 215.07 | 42.34 | 57.3 | 3.38 | 430.13 | 84.67
108 | 2.5 | 6.5 | 8.29 | 0.339 | 115.35 | 21.36 | 27.83 | 3.73 | 230.69 | 42.72
108 | 3 | 7.77 | 9.9 | 0.339 | 136.49 | 25.28 | 33.08 | 3.71 | 272.98 | 50.55
108 | 3.6 | 9.27 | 11.81 | 0.339 | 161.06 | 29.83 | 39.25 | 3.69 | 322.11 | 59.65
108 | 4 | 10.3 | 13.07 | 0.339 | 176.95 | 32.77 | 43.29 | 3.68 | 353.91 | 65.54
108 | 5 | 12.7 | 16.18 | 0.339 | 215.06 | 39.83 | 53.09 | 3.65 | 430.12 | 79.65
108 | 6 | 15.1 | 19.23 | 0.339 | 250.91 | 46.46 | 62.5 | 3.61 | 501.81 | 92.93
108 | 6.3 | 15.8 | 20.13 | 0.339 | 261.23 | 48.38 | 65.24 | 3.6 | 522.46 | 96.75
114.3 | 2.5 | 6.89 | 8.78 | 0.359 | 137.26 | 24.02 | 31.25 | 3.95 | 274.52 | 48.03
114.3 | 3 | 8.23 | 10.49 | 0.359 | 162.55 | 28.44 | 37.17 | 3.94 | 325.1 | 56.88
114.3 | 3.6 | 9.83 | 12.52 | 0.359 | 191.98 | 33.59 | 44.13 | 3.92 | 383.97 | 67.19
114.3 | 4 | 10.9 | 13.86 | 0.359 | 211.07 | 36.93 | 48.69 | 3.9 | 422.13 | 73.86
114.3 | 5 | 13.5 | 17.17 | 0.359 | 256.92 | 44.96 | 59.77 | 3.87 | 513.84 | 89.91
114.3 | 6 | 16 | 20.41 | 0.359 | 300.21 | 52.53 | 70.45 | 3.83 | 600.42 | 105.06
114.3 | 6.3 | 16.8 | 21.38 | 0.359 | 312.71 | 54.72 | 73.57 | 3.82 | 625.43 | 109.44
127 | 2.5 | 7.68 | 9.78 | 0.399 | 189.53 | 29.85 | 38.76 | 4.4 | 379.06 | 59.7
127 | 3 | 9.17 | 11.69 | 0.399 | 224.75 | 35.39 | 46.14 | 4.39 | 449.5 | 70.79
127 | 4 | 12.1 | 15.46 | 0.399 | 292.61 | 46.08 | 60.54 | 4.35 | 585.23 | 92.16
127 | 5 | 15 | 19.16 | 0.399 | 357.14 | 56.24 | 74.46 | 4.32 | 714.28 | 112.48
127 | 6 | 17.9 | 22.81 | 0.399 | 418.44 | 65.9 | 87.92 | 4.28 | 836.88 | 131.79
127 | 6.3 | 18.8 | 23.89 | 0.399 | 436.22 | 68.7 | 91.86 | 4.27 | 872.44 | 137.39
133 | 2.5 | 8.05 | 10.25 | 0.418 | 218.27 | 32.82 | 42.58 | 4.61 | 436.54 | 65.64
133 | 3 | 9.62 | 12.25 | 0.418 | 258.97 | 38.94 | 50.71 | 4.6 | 517.93 | 77.88
133 | 4 | 12.7 | 16.21 | 0.418 | 337.53 | 50.76 | 66.59 | 4.56 | 675.05 | 101.51
133 | 5 | 15.8 | 20.11 | 0.418 | 412.4 | 62.02 | 81.96 | 4.53 | 824.81 | 124.03
133 | 6 | 18.8 | 23.94 | 0.418 | 483.72 | 72.74 | 96.85 | 4.5 | 967.43 | 145.48
133 | 6.3 | 19.7 | 25.08 | 0.418 | 504.43 | 75.85 | 101.22 | 4.49 | 1008.86 | 151.71
139.7 | 3 | 10.1 | 12.88 | 0.439 | 301.09 | 43.11 | 56.07 | 4.83 | 602.18 | 86.21
139.7 | 4 | 13.4 | 17.05 | 0.439 | 392.86 | 56.24 | 73.68 | 4.8 | 785.72 | 112.49
139.7 | 5 | 16.6 | 21.16 | 0.439 | 480.54 | 68.8 | 90.76 | 4.77 | 961.08 | 137.59
139.7 | 6 | 19.8 | 25.2 | 0.439 | 564.26 | 80.78 | 107.33 | 4.73 | 1128.52 | 161.56
139.7 | 6.3 | 20.7 | 26.4 | 0.439 | 588.62 | 84.27 | 112.2 | 4.72 | 1177.24 | 168.54
139.7 | 8 | 26 | 33.1 | 0.439 | 720.29 | 103.12 | 138.93 | 4.66 | 1440.58 | 206.24
139.7 | 10 | 32 | 40.75 | 0.439 | 861.89 | 123.39 | 168.55 | 4.6 | 1723.79 | 246.78
152.4 | 3 | 11.1 | 14.08 | 0.479 | 393.01 | 51.58 | 66.07 | 5.28 | 786.03 | 103.15
152.4 | 4 | 14.6 | 18.65 | 0.479 | 513.73 | 67.42 | 88.11 | 5.25 | 1027.46 | 134.84
152.4 | 5 | 18.2 | 23.15 | 0.479 | 629.54 | 82.62 | 108.68 | 5.21 | 1259.08 | 165.23
152.4 | 6 | 21.7 | 27.6 | 0.479 | 740.56 | 97.19 | 128.67 | 5.18 | 1481.13 | 194.37
152.4 | 6.3 | 22.7 | 28.92 | 0.479 | 772.96 | 101.44 | 134.56 | 5.17 | 1545.92 | 202.88
159 | 3 | 11.5 | 14.7 | 0.5 | 447.42 | 56.28 | 73.02 | 5.52 | 894.84 | 112.56
159 | 4 | 15.3 | 19.48 | 0.5 | 585.33 | 73.63 | 96.12 | 5.48 | 1170.67 | 147.25
159 | 5 | 19 | 24.19 | 0.5 | 717.88 | 90.3 | 118.62 | 5.45 | 1435.75 | 180.6
159 | 6 | 22.6 | 28.84 | 0.5 | 845.19 | 106.31 | 140.53 | 5.41 | 1690.37 | 212.63
159 | 6.3 | 23.7 | 30.22 | 0.5 | 882.38 | 110.99 | 146.98 | 5.4 | 1764.76 | 221.98
168.3 | 3 | 12.2 | 15.58 | 0.529 | 532.28 | 63.25 | 81.98 | 5.85 | 1064.57 | 126.51
168.3 | 3.2 | 13 | 16.6 | 0.529 | 565.74 | 67.23 | 87.24 | 5.84 | 1131.47 | 134.46
168.3 | 4 | 16.2 | 20.65 | 0.529 | 697.09 | 82.84 | 108 | 5.81 | 1394.18 | 165.68
168.3 | 4.5 | 18.2 | 23.16 | 0.529 | 777.22 | 92.36 | 120.77 | 5.79 | 1554.43 | 184.72
168.3 | 5 | 20.1 | 25.65 | 0.529 | 855.85 | 101.7 | 133.38 | 5.78 | 1711.69 | 203.41
168.3 | 6 | 24 | 30.59 | 0.529 | 1008.69 | 119.87 | 158.12 | 5.74 | 2017.39 | 239.74
168.3 | 6.3 | 25.2 | 32.06 | 0.529 | 1053.42 | 125.18 | 165.42 | 5.73 | 2106.84 | 250.37
168.3 | 8 | 31.6 | 40.29 | 0.529 | 1297.27 | 154.16 | 205.74 | 5.67 | 2594.54 | 308.32
168.3 | 10 | 39 | 49.73 | 0.529 | 1563.98 | 185.86 | 250.92 | 5.61 | 3127.97 | 371.71
193.7 | 4 | 18.7 | 23.84 | 0.609 | 1072.79 | 110.77 | 143.97 | 6.71 | 2145.58 | 221.54
193.7 | 5 | 23.3 | 29.64 | 0.609 | 1320.23 | 136.32 | 178.08 | 6.67 | 2640.46 | 272.63
193.7 | 6 | 27.8 | 35.38 | 0.609 | 1559.72 | 161.05 | 211.46 | 6.64 | 3119.45 | 322.09
193.7 | 6.3 | 29.1 | 37.09 | 0.609 | 1630.05 | 168.31 | 221.33 | 6.63 | 3260.09 | 336.61
193.7 | 8 | 36.6 | 46.67 | 0.609 | 2015.54 | 208.11 | 276.05 | 6.57 | 4031.07 | 416.22
193.7 | 10 | 45.3 | 57.71 | 0.609 | 2441.59 | 252.1 | 337.79 | 6.5 | 4883.18 | 504.2
193.7 | 12.5 | 55.9 | 71.16 | 0.609 | 2934.31 | 302.97 | 411.07 | 6.42 | 5868.62 | 605.95
219.1 | 4 | 21.2 | 27.03 | 0.688 | 1563.84 | 142.75 | 185.09 | 7.61 | 3127.67 | 285.5
219.1 | 4.5 | 23.8 | 30.34 | 0.688 | 1747.24 | 159.49 | 207.27 | 7.59 | 3494.48 | 318.98
219.1 | 5 | 26.4 | 33.63 | 0.688 | 1928.04 | 176 | 229.24 | 7.57 | 3856.08 | 351.99
219.1 | 6 | 31.5 | 40.17 | 0.688 | 2281.95 | 208.3 | 272.54 | 7.54 | 4563.89 | 416.6
219.1 | 6.3 | 33.1 | 42.12 | 0.688 | 2386.14 | 217.81 | 285.37 | 7.53 | 4772.28 | 435.63
219.1 | 8 | 41.7 | 53.06 | 0.688 | 2959.63 | 270.16 | 356.68 | 7.47 | 5919.26 | 540.33
219.1 | 10 | 51.6 | 65.69 | 0.688 | 3598.44 | 328.47 | 437.56 | 7.4 | 7196.88 | 656.95
219.1 | 12.5 | 63.7 | 81.13 | 0.688 | 4344.58 | 396.58 | 534.2 | 7.32 | 8689.16 | 793.17
244.5 | 6 | 35.29 | 44.96 | 0.768 | 3198.53 | 261.64 | 341.37 | 8.43 | 6397.07 | 523.28
244.5 | 8 | 46.66 | 59.44 | 0.768 | 4160.45 | 340.32 | 447.63 | 8.37 | 8320.89 | 680.65
244.5 | 10 | 57.83 | 73.67 | 0.768 | 5073.15 | 414.98 | 550.24 | 8.3 | 10146.29 | 829.96
244.5 | 12.5 | 71.52 | 91.11 | 0.768 | 6147.42 | 502.86 | 673.45 | 8.21 | 12294.83 | 1005.71
273 | 4 | 26.5 | 33.8 | 0.858 | 3058.25 | 224.05 | 289.47 | 9.51 | 6116.5 | 448.09
273 | 5 | 33.1 | 42.1 | 0.858 | 3780.81 | 276.98 | 359.16 | 9.48 | 7561.63 | 553.97
273 | 6 | 39.5 | 50.33 | 0.858 | 4487.08 | 328.72 | 427.81 | 9.44 | 8974.17 | 657.45
273 | 6.3 | 41.4 | 52.79 | 0.858 | 4695.82 | 344.02 | 448.2 | 9.43 | 9391.64 | 688.03
273 | 8 | 52.3 | 66.6 | 0.858 | 5851.71 | 428.7 | 561.97 | 9.37 | 11703.43 | 857.39
273 | 10 | 64.9 | 82.62 | 0.858 | 7154.09 | 524.11 | 692.02 | 9.31 | 14308.18 | 1048.22
273 | 12.5 | 80.3 | 102.3 | 0.858 | 8697.45 | 637.18 | 848.9 | 9.22 | 17394.9 | 1274.35
323.9 | 4 | 31.6 | 40.2 | 1.018 | 5143.16 | 317.58 | 409.37 | 11.31 | 10286.33 | 635.15
323.9 | 5 | 39.3 | 50.09 | 1.018 | 6369.42 | 393.3 | 508.53 | 11.28 | 12738.85 | 786.59
323.9 | 6 | 47 | 59.92 | 1.018 | 7572.47 | 467.58 | 606.43 | 11.24 | 15144.93 | 935.16
323.9 | 6.3 | 49.3 | 62.86 | 1.018 | 7928.9 | 489.59 | 635.56 | 11.23 | 15857.79 | 979.18
323.9 | 8 | 62.3 | 79.39 | 1.018 | 9910.08 | 611.92 | 798.51 | 11.17 | 19820.16 | 1223.84
323.9 | 10 | 77.4 | 98.61 | 1.018 | 12158.34 | 750.75 | 985.67 | 11.1 | 24316.68 | 1501.49
323.9 | 12.5 | 96 | 122.29 | 1.018 | 14846.53 | 916.74 | 1212.78 | 11.02 | 29693.05 | 1833.47